## Sheet1
0.6mm
22°C |  |  | 37℃ |  |  | 57℃ |  |  | 117℃ |  |  | 172℃
示数 | 拉伸 | 返回 | 示数 | 拉伸 | 返回 | 示数 | 拉伸 | 返回 | 示数 | 拉伸 | 返回 | 示数 | 拉伸 | 返回
15 | 71.9 | 96 | 15 | 10 | 77.6 | 15 | 86 | 170 | 15 | 18 | 8.4 | 15 | 17 | -4.1
15.5 | 90.2 | 108 | 15.5 | 20 | 89.2 | 15.5 | 100 | 181.1 | 15.5 | 29.5 | 24.2 | 15.5 | 26 | 8.4
16 | 102 | 118.8 | 16 | 30.7 | 101.2 | 16 | 111.9 | 195 | 16 | 40.2 | 29 | 16 | 43.6 | 23.5 | 126.6 | 15 | 11 | 137.6 | 191.2
16.5 | 112.3 | 123.5 | 16.5 | 41.1 | 111.7 | 16.5 | 123.2 | 201 | 16.5 | 52 | 41.7 | 16.5 | 52.2 | 28.2 | 132.2 | 15.5 | 9 | 141.2
17 | 122 | 133.5 | 17 | 54.8 | 124 | 17 | 131.9 | 211.5 | 17 | 63 | 55 | 17 | 65 | 53.1 | 139.2 | 16 | 8 | 147.2
17.5 | 131.5 | 150 | 17.5 | 67.8 | 139 | 17.5 | 139 | 227.5 | 17.5 | 74.1 | 62 | 17.5 | 80.1 | 58.5 | 144.7 | 16.5 | 7 | 151.7
18 | 140.8 | 165.3 | 18 | 80 | 149.3 | 18 | 155.7 | 243 | 18 | 84.5 | 78 | 18 | 98 | 75.5 | 152 | 17 | 6 | 158
18.5 | 159.1 | 175.7 | 18.5 | 95 | 160.5 | 18.5 | 171.9 | 252.8 | 18.5 | 98.5 | 87 | 18.5 | 112.8 | 85 | 162 | 17.5 | 5 | 167
19 | 172.5 | 183.4 | 19 | 109 | 177.2 | 19 | 185 | 264 | 19 | 113.8 | 101 | 19 | 147.1 | 95.5 | 167.3 | 18 | 4 | 171.3
19.5 | 192 | 196.7 | 19.5 | 126.5 | 183.5 | 19.5 | 203.3 | 277.3 | 19.5 | 143.2 | 108 |  |  |  | 173.5 | 18.5 | 3 | 176.5
20 | 210.8 | 210.8 | 20 | 191.2 | 191.2 | 20 | 284.1 | 284.1 | [6 empty] | 182.1 | 19 | 2 | 182.1
|  | 温度 | 常数 | 长度 | 直径 | [9 empty] | 185.3 | 19.5 | 1 | 185.3
|  |  | 1245859872611.5 | 0.42 | 0.337561 | 1550123226607.4 | [8 empty] | 191.2 | 20 |  | 191.2
[5 empty] | 15 | 15.5 | 16 | 16.5 | 17 | 17.5 | 18 | 18.5 | 19
[5 empty] | 17 | 26.5 | 34.2 | 42 | 51 | 60.1 | 68.5 | 79.5 | 91.8
[5 empty] | 1 | 3 | 6 | 10 | 12 | 14 | 16 | 19 | 22
[5 empty] | 16 | 23.5 | 28.2 | 32 | 40.1 | 46.1 | 54.4 | 62.7 | 70.8
[5 empty] | 15 | 15.5 | 16 | 16.5 | 17 | 17.5 | 18 | 18.5 | 19